## MQ131-black
MQ131 low concentration (Black bakelite)
Sensitivity Characteristics
ppb | Rs/R0 O3
10 | 1.12
50 | 1.9
100 | 2.5
200 | 3.8
500 | 5.6
1000 | 7.5
Sensitivity O3
Rs/R0 O3 | ppb
1.12 | 10
1.9 | 50
2.5 | 100
3.8 | 200
5.6 | 500
7.5 | 1000
Influence of Temperature/Humidity
Temp (°C) | 60% Hum | 30% Hum | 85% Hum
-10 | 1.45 | 1.71 | 1.26
-5 | 1.38 | 1.62 | 1.2
0 | 1.34 | 1.58 | 1.16
10 | 1.21 | 1.42 | 1.05
20 | 1.06 | 1.26 | 0.91
30 | 0.97 | 1.14 | 0.85
40 | 0.85 | 1 | 0.74
50 | 0.74 | 0.86 | 0.64

## MQ131-metal
MQ131 high concentration (Metal)
Sensitivity Characteristics
ppm | Rs/R0 O3
10 | 1.2
50 | 2
100 | 2.7
200 | 4.1
500 | 6
1000 | 8
Sensitivity O3
Rs/R0 O3 | ppm
1.2 | 10
2 | 50
2.7 | 100
4.1 | 200
6 | 500
8 | 1000
Influence of Temperature/Humidity
Temp (°C) | 60% Hum | 30% Hum | 85% Hum
-10 | 1.45 | 1.71 | 1.26
-5 | 1.38 | 1.62 | 1.2
0 | 1.34 | 1.58 | 1.16
10 | 1.21 | 1.42 | 1.05
20 | 1.06 | 1.26 | 0.91
30 | 0.97 | 1.14 | 0.85
40 | 0.85 | 1 | 0.74
50 | 0.74 | 0.86 | 0.64